## Sheet1
CaO% | SiO2 % | Al2O3% | Fe2O3% | MgO% | SO3% | Na20% | K2O% | L.S.F. | SM | AM | S.A.R | C3S% | C2S% | C3A% | C4AF% | B.F | 1450 °C Liq.ph | Lt.Wt.(gm) | F.L% | Temp. °C | Coating Index
68.77 | 19.18 | 5.17 | 2.98 | 1.7 | 2.13 | 0.02 | 0.19 | 111.3836 | 2.353374 | 1.734899 | 11.35948 | 61.70333 | 8.449657848 | 8.6643 | 9.0592 | 3.481442 | 24.125 |  | 6.72 |  | 25.37343