## Sheet1
| Chemical Analysis | [8 empty] | Particle Size Distribution
Sample | SiO2 | Al2O3 | Fe2O3 | CaO | MgO | K2O | Na2O | SO3 | LSF | 30µm | 50µm | 90µm | 100µm | 200µm | 300µm
KF | 11.29 | 2.44 | 2.26 | 43.35 | 2.97 | 0.81 | 0.04 | 0.05 | 120.42 | 54.77 | 71.34 | 86.58 | 88.53 | 96.51 | 99.01
Bag House | 12.17 | 3.91 | 2.43 | 41.29 | 3.35 | 1.35 | 0.04 | 0.028 | 102.34 | 80.88 | 91.01 | 98.13 | 98.84 | 100 | 100